## Лист1
Таблица 1
Xc, дел | Yr, дел | Hc, А/м | Br, Тл |  | α | β
0.6 | 1.6 | 37.66968 | 0.2846649 |  | 313.914 | 3.558312
Таблица 2
Xm, дел. | Ym, дел. | Hm, А/м. | Bm, Тл | μm |  | χ, В/м2 | P, В
2.7 | 3.5 | 169.5136 | 0.6227046 | 3061.233 |  | 1.115217e-12 | 5.29728e-16
[6 empty] | ∆χ | ∆P
[6 empty] | 1.931612e-13 | 9.175158e-17
Таблица 3
U, В | X, дел. | Kx, В/дел | H, А/м | Y, дел | Ky, В/дел | В, Тл | μ
18 | 3.1 | 0.2 | 194.6267 | 4 | 0.05 | 0.7116624 | 3047.126
16 | 2.5 | 0.2 | 156.957 | 3.3 | 0.05 | 0.5871215 | 3117.209
15 | 2.2 | 0.2 | 138.1222 | 3 | 0.05 | 0.5337468 | 3220.258
14 | 4.2 | 0.1 | 131.8439 | 2.9 | 0.05 | 0.5159552 | 3261.15
13 | 3.5 | 0.1 | 109.8699 | 2.6 | 0.05 | 0.4625805 | 3508.547
12 | 3.1 | 0.1 | 97.31335 | 2.4 | 0.05 | 0.4269974 | 3656.551
11 | 2.7 | 0.1 | 84.75679 | 2.2 | 0.05 | 0.3914143 | 3848.407
10 | 2.3 | 0.1 | 72.20023 | 2 | 0.05 | 0.3558312 | 4106.995
9 | 2 | 0.1 | 62.78281 | 1.8 | 0.05 | 0.3202481 | 4250.74
8 | 3.7 | 0.05 | 58.0741 | 1.7 | 0.05 | 0.3024565 | 4340.095
7 | 3.1 | 0.05 | 48.65667 | 1.4 | 0.05 | 0.2490818 | 4265.976
6 | 2.8 | 0.05 | 43.94796 | 3 | 0.02 | 0.2134987 | 4048.324
5 | 2.5 | 0.05 | 39.23925 | 2.5 | 0.02 | 0.1779156 | 3778.436
4 | 2.2 | 0.05 | 34.53054 | 2 | 0.02 | 0.1423325 | 3434.942
3 | 1.9 | 0.05 | 29.82183 | 3.2 | 0.01 | 0.113866 | 3181.841
| μmax | Hm |  | ∆χ
| 4340.095 | 58.0741 |  | 1.931612e-13